## Sheet1
Temperature | Pressure | GHSV | Ni | Co | Calcination | Reduction | output
623 | 5 | 12552 | 14 | 4 | 673 | 823 | 4419
643 | 5 | 16375 | 10 | 5 | 873 | 823 | 0
643 | 5 | 13141 | 15 | 5 | 823 | 673 | 402.56
673 | 1 | 3300 | 15 | 0 | 723 | 773 | 5392
673 | 1 | 6598 | 15 | 5 | 723 | 773 | 4447
633 | 9 | 25024 | 14 | 10 | 873 | 673 | 500
583 | 7 | 20332 | 14 | 10 | 873 | 673 | 395.2
633 | 7 | 25070 | 21 | 10 | 673 | 623 | 2449
663 | 9 | 17236 | 21 | 10 | 673 | 623 | 5734
603 | 10 | 10968 | 21 | 10 | 673 | 623 | 2439.8
583 | 10 | 14102 | 21 | 10 | 673 | 623 | 1053.1
623 | 1 | 3271 | 6 | 1 | 623 | 673 | 199.56
583 | 8 | 9474 | 18 | 2 | 823 | 723 | 786.94
553 | 4 | 11053 | 18 | 2 | 823 | 723 | 2.46
523 | 4 | 7895 | 18 | 2 | 823 | 723 | 0
613 | 7 | 3158 | 18 | 2 | 823 | 723 | 2014.66
633 | 3 | 9410 | 20 | 9 | 873 | 873 | 2834.66
583 | 1 | 7841 | 20 | 9 | 873 | 873 | 630.68
653 | 5 | 7841 | 20 | 9 | 873 | 873 | 3798
583 | 8 | 16154 | 8 | 2 | 673 | 673 | 0
683 | 4 | 9532 | 14 | 0 | 623 | 673 | 9114.7
713 | 2 | 12692 | 20 | 6 | 723 | 823 | 7439.1
753 | 3 | 11106 | 20 | 6 | 723 | 823 | 8177.5
733 | 7 | 17452 | 20 | 6 | 723 | 823 | 8360.55
593 | 4 | 19412 | 10 | 3 | 823 | 723 | 0
533 | 8 | 24265 | 10 | 3 | 823 | 723 | 0
523 | 1 | 16176 | 10 | 3 | 823 | 723 | 0
583 | 3 | 3283 | 6 | 7 | 873 | 723 | 390.135
523 | 6 | 9850 | 6 | 7 | 873 | 723 | 272.64
693 | 2 | 11379 | 13 | 2 | 873 | 823 | 659.55
753 | 1 | 17882 | 13 | 2 | 873 | 823 | 1301.1
583 | 8 | 6567 | 8 | 3 | 673 | 773 | 1736.9
603 | 5 | 3284 | 8 | 3 | 673 | 773 | 3557
693 | 7 | 4737 | 4 | 7 | 873 | 823 | 4453
753 | 8 | 11052 | 4 | 7 | 873 | 823 | 3550.77
583 | 3 | 18060 | 20 | 6 | 673 | 723 | 1559.5
543 | 10 | 4925 | 20 | 6 | 673 | 723 | 2116.88
683 | 7 | 21029 | 7 | 2 | 873 | 673 | 205.74
703 | 5 | 25882 | 7 | 2 | 873 | 673 | 145.96
713 | 7 | 7895 | 19 | 7 | 823 | 723 | 7412
763 | 5 | 15789 | 19 | 7 | 823 | 723 | 5621.4
593 | 4 | 21557 | 5 | 3 | 723 | 623 | 0
523 | 1 | 9950 | 5 | 3 | 723 | 623 | 0
693 | 8 | 6600 | 7 | 8 | 723 | 773 | 6106.1
763 | 10 | 4950 | 7 | 8 | 723 | 773 | 9153
733 | 10 | 6600 | 25 | 0 | 623 | 873 | 9608
763 | 1 | 6600 | 0 | 10 | 623 | 923 | 3190.51
763 | 9 | 8250 | 0 | 0 | 623 | 873 | 0